## Slab A
X (m) | Y (m) | Half-cell potential (V vs CSE)
0 | 0 | -0.194
0.5 | 0 | -0.216
1 | 0 | -0.248
1.5 | 0 | -0.273
2 | 0 | -0.283
2.5 | 0 | -0.288
3 | 0 | -0.307
0 | 0.5 | -0.182
0.5 | 0.5 | -0.21
1 | 0.5 | -0.224
1.5 | 0.5 | -0.251
2 | 0.5 | -0.282
2.5 | 0.5 | -0.304
3 | 0.5 | -0.314
0 | 1 | -0.188
0.5 | 1 | -0.211
1 | 1 | -0.285
1.5 | 1 | -0.305
2 | 1 | -0.289
2.5 | 1 | -0.307
3 | 1 | -0.311
0 | 1.5 | -0.181
0.5 | 1.5 | -0.25
1 | 1.5 | -0.329
1.5 | 1.5 | -0.391
2 | 1.5 | -0.368
2.5 | 1.5 | -0.326
3 | 1.5 | -0.303
0 | 2 | -0.167
0.5 | 2 | -0.25
1 | 2 | -0.355
1.5 | 2 | -0.433
2 | 2 | -0.415
2.5 | 2 | -0.329
3 | 2 | -0.287
0 | 2.5 | -0.155
0.5 | 2.5 | -0.214
1 | 2.5 | -0.311
1.5 | 2.5 | -0.37
2 | 2.5 | -0.329
2.5 | 2.5 | -0.298
3 | 2.5 | -0.274
0 | 3 | -0.148
0.5 | 3 | -0.18
1 | 3 | -0.22
1.5 | 3 | -0.272
2 | 3 | -0.269
2.5 | 3 | -0.264
3 | 3 | -0.272
0 | 3.5 | -0.129
0.5 | 3.5 | -0.141
1 | 3.5 | -0.177
1.5 | 3.5 | -0.207
2 | 3.5 | -0.234
2.5 | 3.5 | -0.226
3 | 3.5 | -0.249
0 | 4 | -0.126
0.5 | 4 | -0.132
1 | 4 | -0.145
1.5 | 4 | -0.198
2 | 4 | -0.195
2.5 | 4 | -0.212
3 | 4 | -0.234

## Wall (B)
x | y | z
2.24 | 2.23 | -0.335
0.52 | 2.96 | -0.2
2.06 | 1.49 | -0.361
2.61 | 0.07 | -0.29
1.24 | 3.57 | -0.198
2.7 | 2.86 | -0.263
2.34 | 2.95 | -0.257
1.84 | 3.61 | -0.22
1.84 | 0.4 | -0.287
2.91 | 2.46 | -0.289
0.74 | 1.88 | -0.284
0.37 | 0.23 | -0.212
0.28 | 1.4 | -0.203
0.79 | 1.2 | -0.267
0.6 | 0.04 | -0.224
1.47 | 1.97 | -0.459
2.73 | 0.89 | -0.303
1.22 | 0.02 | -0.246
2.75 | 2.64 | -0.292
0.03 | 2.76 | -0.153
1.51 | 2.66 | -0.336
2.07 | 0.96 | -0.293
1.98 | 2.13 | -0.424
2.51 | 2.8 | -0.273
2.95 | 1.25 | -0.298
1.93 | 3.03 | -0.264
2.36 | 2.71 | -0.283
2.6 | 3.89 | -0.239
1.67 | 3.52 | -0.19
1.9 | 1.52 | -0.37
0.55 | 3.61 | -0.149
1.08 | 2.46 | -0.317
2.58 | 0.57 | -0.299
2.19 | 1.65 | -0.348
1.53 | 3.11 | -0.257
2.71 | 0.16 | -0.29
2.06 | 3.05 | -0.249
0.83 | 0.59 | -0.241
2.98 | 2.96 | -0.273
2.27 | 2.96 | -0.258

## Column C
Distance (m) | Height (m) | HCP (V) | Notes
2.26 | 1.59 | -0.206 | ok
5.09 | 1.95 | -0.223 | ok
2.26 | 0.5 | -0.286 | ok
2.36 | 0.41 | -0.28 | ok
3.02 | 1.12 | -0.429 | ok
0.79 | 1.81 | -0.135 | ok
1.03 | 0.56 | -0.231 | ok
2.57 | 0.82 | -0.389 | ok
5.55 | 0.93 | -0.294 | ok
3.86 | 1.13 | -0.396 | ok
2.79 | 0.69 | -0.346 | ok
3.97 | 1.94 | -0.208 | ok
0.32 | 0.02 | -0.219 | ok
3.75 | 1.95 | -0.198 | ok
2.11 | 1.83 | -0.175 | ok
0.88 | 0.84 | -0.226 | ok
2.64 | 0.59 | -0.337 | ok
3.14 | 0.61 | -0.345 | ok
1.25 | 1.54 | -0.202 | ok
5.76 | 0.15 | -0.304 | ok
1.62 | 1.58 | -0.197 | ok
0.61 | 1.33 | -0.16 | ok
4.2 | 0.85 | -0.375 | ok
3.42 | 1.26 | -0.363 | ok
5.83 | 0 | -0.307 | ok
4.7 | 1.48 | -0.244 | ok
4.86 | 1.2 | -0.317 | ok
1.82 | 1.94 | -0.152 | ok
0.07 | 0.18 | -0.183 | ok
4.63 | 1.02 | -0.343 | ok

## Dirty Data
x | y | z
0.84 | 0.21 | -0.235
0.66 | 1.2 | -0.245
0.27 | 0.56 | -0.194
2.89 | 3.96
2.83 | 2.38 | -0.291
0.36 | 1.93 | -0.212
0.91 | 1.78 | -0.332
2.15 | 2.84 | n/a
1.96 | 0.41 | -0.292
0.98 | 1.76 | -0.343
2.26 | 0.17 | -0.295
2.49 | 0.58 | -0.302
-- | 2.56 | -0.33
0.53 | 0.58 | -0.207
2.54 | 3.64 | -0.227
0.89 | 2.84 | -0.236
1.85 | 0.8 | -0.281
2.99 | 0.96 | -0.304
2.11 | 2.39 | -0.343
2.52 | 3.95 | -0.22
1.64 |  | -0.321
2.06 | 1.75 | -0.376
1.69 | 1.29 | -0.347
2.08 | 3.52 | -0.225
2.56 | 3.66 | -0.231
1.24 | 3.8 | -0.192
1.03 | 2.04 | -0.362
2.82 | 0.74 | -0.309
0.09 | 0.61 | -0.197
1.77 | 3.66 | -0.21

## Two Columns
a | b
1 | 4
2 | 5
3 | 6

## Notes only
a | b | c
foo | q | u
bar | r | v
baz | s | w

## Collinear
x | y | z
0 | 0 | -0.2
1 | 1 | -0.25
2 | 2 | -0.3
3 | 3 | -0.28
4 | 4 | -0.22